## Sheet1
PERMISSIBLE INTERNAL PRESSURE FOR ACRYLIC TUBES
DIAMETER |  | WALL THICKNESS | WEIGHT | CAST | CAST | EXT | EXTRUDED | DIAMETER |  | WALL THICKNESS | WEIGHT | CAST | EXTRUDED | DIAMETER |  | WALL THICKNESS | WEIGHT | CAST | EXTRUDED
EXT. mm | INT. mm | mm | kg/mm | BAR | N/mm² | BAR | N/mm² | EXT. mm | INT. mm | mm | kg/mm | N/mm² | N/mm² | EXT. mm | INT. mm | mm | kg/mm | N/mm² | N/mm²
5 | 3 | 1 | 0.015 |  |  | 8 | 0.8 | 38 | 32 | 3 | 0.389 |  | 0.35 | 100 | 96 | 2 | 0.726 |  | 0.1
6 | 3.5 | 1.25 | 0.022 |  |  | 8 | 0.8 |  | 30 | 4 | 0.504 |  | 0.45 |  | 94 | 3 | 1.078 | 0.25 | 0.15
6.5 | 4 | 1.25 | 0.024 |  |  | 8 | 0.8 |  | 28 | 5 | 0.611 |  | 0.55 |  | 92 | 4 | 1.423 | 0.3 | 0.2
7 | 5 | 1 | 0.022 |  |  | 6 | 0.6 | 40 | 36 | 2 | 0.282 | 0.35 | 0.25 |  | 90 | 5 | 1.76 | 0.35 | 0.25
8 | 4 | 2 | 0.044 |  |  | 9 | 0.9 |  | 34 | 3 | 0.411 | 0.55 | 0.35 | 110 | 104 | 3 | 1.189 |  | 0.1
10 | 7 | 1.5 | 0.047 |  |  | 6.5 | 0.65 |  | 32 | 4 | 0.534 | 0.7 | 0.45 |  | 102 | 4 | 1.571 |  | 0.15
| 6 | 2 | 0.059 |  |  | 8 | 0.8 |  | 30 | 5 | 0.648 | 0.85 | 0.55 |  | 100 | 5 | 1.945 |  | 0.2
| 4 | 3 | 0.078 |  |  | 10.5 | 1.05 | 44 | 38 | 3 | 0.456 |  | 0.3 | 120 | 114 | 3 | 1.301 | 0.2 | 0.1
12 | 10 | 1 | 0.041 |  |  | 4 | 0.4 | 50 | 46 | 2 | 0.356 | 0.3 | 0.2 |  | 112 | 4 | 1.719 | 0.25 | 0.15
| 8 | 2 | 0.074 |  |  | 7 | 0.7 |  | 44 | 3 | 0.522 | 0.45 | 0.3 |  | 110 | 5 | 2.13 | 0.3 | 0.2
| 6 | 3 | 0.100 |  |  | 9 | 0.9 |  | 42 | 4 | 0.682 | 0.6 | 0.35 | 133 | 127 | 3 | 1.445 | 0.2 | 0.1
13 | 11 | 1 | 0.044 |  |  | 3.5 | 0.35 |  | 40 | 5 | 0.834 | 0.7 | 0.45 |  | 125 | 4 | 1.912 | 0.25 | 0.15
| 10 | 1.5 | 0.064 |  |  | 5 | 0.5 |  | 37 | 6.5 | 1.048 |  | 0.55 |  | 123 | 5 | 2.371 | 0.3 | 0.2
| 9 | 2 | 0.082 |  |  | 6.5 | 0.65 | 60 | 56 | 2 | 0.430 |  | 0.15 |  | 120 | 6.5 | 3.047 | 0.35 | 0.23
15 | 13 | 1 | 0.052 |  |  | 3 | 0.3 |  | 54 | 3 | 0.634 | 0.35 | 0.25 | 150 | 146 | 2 | 1.097 |  | 0.05
| 11 | 2 | 0.096 |  |  | 7 | 0.7 |  | 53 | 3.5 | 0.730 |  | 0.25 |  | 144 | 3 | 1.634 | 0.15 | 0.1
| 10 | 2.5 | 0.116 |  |  | 7 | 0.7 |  | 52 | 4 | 0.830 | 0.5 | 0.3 |  | 142 | 4 | 2.164 | 0.2 | 0.15
16 | 12 | 2 | 0.104 |  |  | 5.5 | 0.55 |  | 50 | 5 | 1.019 | 0.6 | 0.4 |  | 140 | 5 | 2.686 | 0.25 | 0.15
20 | 18 | 1 | 0.07 |  |  | 2 | 0.2 | 65 | 59 | 3 | 0.689 | 0.35 |  | 180 | 174 | 3 | 1.967 |  | 0.05
| 16 | 2 | 0.133 |  |  | 4.5 | 0.45 |  | 57 | 4 | 0.904 | 0.45 |  |  | 173 | 3.5 | 2.289 |  | 0.1
| 14 | 3 | 0.189 |  |  | 6.5 | 0.65 |  | 55 | 5 | 1.112 | 0.55 |  |  | 172 | 4 | 2.608 |  | 0.1
22 | 16 | 3 | 0.211 |  |  | 5.5 | 0.55 | 70 | 64 | 3 | 0.745 | 0.3 | 0.2 |  | 170 | 5 | 3.242 |  | 0.1
25 | 23 | 1 | 0.089 |  |  | 2 | 0.2 |  | 62 | 4 | 0.978 | 0.45 | 0.25 | 200 | 194 | 3 | 2.19 | 0.1 | 0.05
| 21 | 2 | 0.170 | 6 | 0.6 | 3.5 | 0.35 |  | 60 | 5 | 1.204 | 0.55 | 0.35 |  | 192 | 4 | 2.905 | 0.15 | 0.1
| 19 | 3 | 0.245 | 8.5 | 0.85 | 5.5 | 0.55 |  | 56 | 7 | 1.634 |  | 0.45 |  | 190 | 5 | 3.613 | 0.2 | 0.1
30 | 26 | 2 | 0.207 | 5 | 0.5 | 3 | 0.3 | 75 | 69 | 3 | 0.800 | 0.3 |  | 300 | 292 | 4 | 4.387 | 0.1
| 24 | 3 | 0.300 | 7 | 0.7 | 4.5 | 0.45 |  | 67 | 4 | 1.052 | 0.4 |  |  | 290 | 5 | 5.465 | 0.15
| 22 | 4 | 0.385 | 9 | 0.9 | 5.5 | 0.55 |  | 65 | 5 | 1.297 | 0.5 |  |  | 288 | 6 | 6.536 | 0.15
| 20 | 5 | 0.463 | 11 | 1.1 | 7 | 0.7 | 80 | 76 | 2 | 0.578 |  | 0.1 | 457 | 449 | 4 | 6.714 | 0.05
32 | 26 | 3 | 0.322 |  |  | 4 | 0.4 |  | 74 | 3 | 0.856 | 0.3 | 0.2 |  | 447 | 5 | 8.374 | 0.1
| 24 | 4 | 0.415 |  |  | 5.5 | 0.55 |  | 72 | 4 | 1.126 | 0.35 | 0.25 |  | 445 | 6 | 10.026 | 0.1
The above table is limited to a statement of the values for tubes and pipes available in the respective material grades and dimensions | [8 empty] | 70 | 5 | 1.389 | 0.45 | 0.3 |  | 441 | 8 | 13.309 | 0.15
[8 empty] | 90 | 84 | 3 | 0.967 | 0.25 | 0.15 | 650 | 640 | 5 | 11.941 | 0.08
[9 empty] | 82 | 4 | 1.275 | 0.35 | 0.2 |  | 638 | 6 | 14.313 | 0.09
[9 empty] | 80 | 5 | 1.575 | 0.45 | 0.25 |  | 634 | 8 | 19.033 | 0.12
[9 empty] | 78 | 6 | 1.867 |  | 0.3 |  | 630 | 10 | 23.706 | 0.15